## Hoja1
Treatment | Lattice Parameter
| a | c | c/a | Cristallite size | Dislocation density | Bond length | R | Volume
ZnO | 3.265 | 5.232 | 1.603 | 14.81 | 4.56 | 1.935 | 1.018 | 48.29
ZnO:Er 1 | 3.256 | 5.227 | 1.605 | 8.8 | 13.21 | 1.292 | 1.017 | 47.98
ZnO:Er 5 | 3.253 | 5.223 | 1.609 | 6.31 | 23.12 | 1.928 | 1.015 | 47.95
ZnO:Er 10 | 3.264 | 5.235 | 1.605 | 10.54 | 8.99 | 1.934 | 1.017 | 48.34