## Data_ZnEC
Tiempo (Hrs) | Tratamiento | Concentracion | % Yterbio | a | c | Optical bandgap | Tamaño cristalito | Zn/O | Absorbancia
0 | Control | 400 | 0 | 0 | 0 | 0 | 0 | 0 | 0.0213
0 | Control | 400 | 0 | 0 | 0 | 0 | 0 | 0 | 0.0222
0 | Control | 400 | 0 | 0 | 0 | 0 | 0 | 0 | 0.0222
0 | Control | 800 | 0 | 0 | 0 | 0 | 0 | 0 | 0.0213
0 | Control | 800 | 0 | 0 | 0 | 0 | 0 | 0 | 0.0222
0 | Control | 800 | 0 | 0 | 0 | 0 | 0 | 0 | 0.0222
0 | Control | 1000 | 0 | 0 | 0 | 0 | 0 | 0 | 0.0213
0 | Control | 1000 | 0 | 0 | 0 | 0 | 0 | 0 | 0.0222
0 | Control | 1000 | 0 | 0 | 0 | 0 | 0 | 0 | 0.0222
0 | Zn0 | 400 | 0 | 3.272 | 5.246 | 3.06 | 20.5 | 1.02 | 0.016
0 | Zn0 | 400 | 0 | 3.272 | 5.246 | 3.06 | 20.5 | 1.02 | 0.0213
0 | Zn0 | 400 | 0 | 3.272 | 5.246 | 3.06 | 20.5 | 1.02 | 0.0177
0 | Zn0 | 800 | 0 | 3.272 | 5.246 | 3.06 | 20.5 | 1.02 | 0.0019
0 | Zn0 | 800 | 0 | 3.272 | 5.246 | 3.06 | 20.5 | 1.02 | 0.0068
0 | Zn0 | 800 | 0 | 3.272 | 5.246 | 3.06 | 20.5 | 1.02 | 0.0207
0 | Zn0 | 1000 | 0 | 3.272 | 5.246 | 3.06 | 20.5 | 1.02 | 0.0324
0 | Zn0 | 1000 | 0 | 3.272 | 5.246 | 3.06 | 20.5 | 1.02 | 0.0213
0 | Zn0 | 1000 | 0 | 3.272 | 5.246 | 3.06 | 20.5 | 1.02 | 0.0076
0 | Zn1 | 400 | 1 | 3.257 | 5.212 | 3.07 | 10.1 | 0.86 | 0.0086
0 | Zn1 | 400 | 1 | 3.257 | 5.212 | 3.07 | 10.1 | 0.86 | 0.0065
0 | Zn1 | 400 | 1 | 3.257 | 5.212 | 3.07 | 10.1 | 0.86 | 0.0103
0 | Zn1 | 800 | 1 | 3.257 | 5.212 | 3.07 | 10.1 | 0.86 | 0.003
0 | Zn1 | 800 | 1 | 3.257 | 5.212 | 3.07 | 10.1 | 0.86 | 0.0023
0 | Zn1 | 800 | 1 | 3.257 | 5.212 | 3.07 | 10.1 | 0.86 | 0.0093
0 | Zn1 | 1000 | 1 | 3.257 | 5.212 | 3.07 | 10.1 | 0.86 | 0.0127
0 | Zn1 | 1000 | 1 | 3.257 | 5.212 | 3.07 | 10.1 | 0.86 | 0.0087
0 | Zn1 | 1000 | 1 | 3.257 | 5.212 | 3.07 | 10.1 | 0.86 | 0.0038
0 | Zn5 | 400 | 5 | 3.252 | 5.21 | 3.09 | 10 | 0.76 | 0.018
0 | Zn5 | 400 | 5 | 3.252 | 5.21 | 3.09 | 10 | 0.76 | 0.0153
0 | Zn5 | 400 | 5 | 3.252 | 5.21 | 3.09 | 10 | 0.76 | 0.019
0 | Zn5 | 800 | 5 | 3.252 | 5.21 | 3.09 | 10 | 0.76 | 0.0036
0 | Zn5 | 800 | 5 | 3.252 | 5.21 | 3.09 | 10 | 0.76 | 0.0572
0 | Zn5 | 800 | 5 | 3.252 | 5.21 | 3.09 | 10 | 0.76 | 0.0066
0 | Zn5 | 1000 | 5 | 3.252 | 5.21 | 3.09 | 10 | 0.76 | 0.0268
0 | Zn5 | 1000 | 5 | 3.252 | 5.21 | 3.09 | 10 | 0.76 | 0.0314
0 | Zn5 | 1000 | 5 | 3.252 | 5.21 | 3.09 | 10 | 0.76 | 0.0362
0 | Zn10 | 400 | 10 | 3.248 | 5.196 | 3.1 | 11 | 0.81 | 0.0126
0 | Zn10 | 400 | 10 | 3.248 | 5.196 | 3.1 | 11 | 0.81 | 0.0057
0 | Zn10 | 400 | 10 | 3.248 | 5.196 | 3.1 | 11 | 0.81 | 0.0097
0 | Zn10 | 800 | 10 | 3.248 | 5.196 | 3.1 | 11 | 0.81 | 0.0119
0 | Zn10 | 800 | 10 | 3.248 | 5.196 | 3.1 | 11 | 0.81 | 0.0058
0 | Zn10 | 800 | 10 | 3.248 | 5.196 | 3.1 | 11 | 0.81 | 0.0051
0 | Zn10 | 1000 | 10 | 3.248 | 5.196 | 3.1 | 11 | 0.81 | 0.0272
0 | Zn10 | 1000 | 10 | 3.248 | 5.196 | 3.1 | 11 | 0.81 | 0.0337
0 | Zn10 | 1000 | 10 | 3.248 | 5.196 | 3.1 | 11 | 0.81 | 0.0078
2 | Control | 400 | 0 | 0 | 0 | 0 | 0 | 0 | 0.085
2 | Control | 400 | 0 | 0 | 0 | 0 | 0 | 0 | 0.084
2 | Control | 400 | 0 | 0 | 0 | 0 | 0 | 0 | 0.0825
2 | Control | 800 | 0 | 0 | 0 | 0 | 0 | 0 | 0.085
2 | Control | 800 | 0 | 0 | 0 | 0 | 0 | 0 | 0.084
2 | Control | 800 | 0 | 0 | 0 | 0 | 0 | 0 | 0.0825
2 | Control | 1000 | 0 | 0 | 0 | 0 | 0 | 0 | 0.085
2 | Control | 1000 | 0 | 0 | 0 | 0 | 0 | 0 | 0.084
2 | Control | 1000 | 0 | 0 | 0 | 0 | 0 | 0 | 0.0825
2 | Zn0 | 400 | 0 | 3.272 | 5.246 | 3.06 | 20.5 | 1.02 | 0.032
2 | Zn0 | 400 | 0 | 3.272 | 5.246 | 3.06 | 20.5 | 1.02 | 0.03
2 | Zn0 | 400 | 0 | 3.272 | 5.246 | 3.06 | 20.5 | 1.02 | 0.0268
2 | Zn0 | 800 | 0 | 3.272 | 5.246 | 3.06 | 20.5 | 1.02 | 0.0031
2 | Zn0 | 800 | 0 | 3.272 | 5.246 | 3.06 | 20.5 | 1.02 | 0.007
2 | Zn0 | 800 | 0 | 3.272 | 5.246 | 3.06 | 20.5 | 1.02 | 0.0078
2 | Zn0 | 1000 | 0 | 3.272 | 5.246 | 3.06 | 20.5 | 1.02 | 0.0095
2 | Zn0 | 1000 | 0 | 3.272 | 5.246 | 3.06 | 20.5 | 1.02 | 0.0067
2 | Zn0 | 1000 | 0 | 3.272 | 5.246 | 3.06 | 20.5 | 1.02 | 0.0018
2 | Zn1 | 400 | 1 | 3.257 | 5.212 | 3.07 | 10.1 | 0.86 | 0.0381
2 | Zn1 | 400 | 1 | 3.257 | 5.212 | 3.07 | 10.1 | 0.86 | 0.038
2 | Zn1 | 400 | 1 | 3.257 | 5.212 | 3.07 | 10.1 | 0.86 | 0.0359
2 | Zn1 | 800 | 1 | 3.257 | 5.212 | 3.07 | 10.1 | 0.86 | 0.0205
2 | Zn1 | 800 | 1 | 3.257 | 5.212 | 3.07 | 10.1 | 0.86 | 0.0248
2 | Zn1 | 800 | 1 | 3.257 | 5.212 | 3.07 | 10.1 | 0.86 | 0.0376
2 | Zn1 | 1000 | 1 | 3.257 | 5.212 | 3.07 | 10.1 | 0.86 | 0.0161
2 | Zn1 | 1000 | 1 | 3.257 | 5.212 | 3.07 | 10.1 | 0.86 | 0.0223
2 | Zn1 | 1000 | 1 | 3.257 | 5.212 | 3.07 | 10.1 | 0.86 | 0.0198
2 | Zn5 | 400 | 5 | 3.252 | 5.21 | 3.09 | 10 | 0.76 | 0.0497
2 | Zn5 | 400 | 5 | 3.252 | 5.21 | 3.09 | 10 | 0.76 | 0.0449
2 | Zn5 | 400 | 5 | 3.252 | 5.21 | 3.09 | 10 | 0.76 | 0.0417
2 | Zn5 | 800 | 5 | 3.252 | 5.21 | 3.09 | 10 | 0.76 | 0.0232
2 | Zn5 | 800 | 5 | 3.252 | 5.21 | 3.09 | 10 | 0.76 | 0.0505
2 | Zn5 | 800 | 5 | 3.252 | 5.21 | 3.09 | 10 | 0.76 | 0.0358
2 | Zn5 | 1000 | 5 | 3.252 | 5.21 | 3.09 | 10 | 0.76 | 0.0338
2 | Zn5 | 1000 | 5 | 3.252 | 5.21 | 3.09 | 10 | 0.76 | 0.0347
2 | Zn5 | 1000 | 5 | 3.252 | 5.21 | 3.09 | 10 | 0.76 | 0.0215
2 | Zn10 | 400 | 10 | 3.248 | 5.196 | 3.1 | 11 | 0.81 | 0.0501
2 | Zn10 | 400 | 10 | 3.248 | 5.196 | 3.1 | 11 | 0.81 | 0.0473
2 | Zn10 | 400 | 10 | 3.248 | 5.196 | 3.1 | 11 | 0.81 | 0.0487
2 | Zn10 | 800 | 10 | 3.248 | 5.196 | 3.1 | 11 | 0.81 | 0.0426
2 | Zn10 | 800 | 10 | 3.248 | 5.196 | 3.1 | 11 | 0.81 | 0.0429
2 | Zn10 | 800 | 10 | 3.248 | 5.196 | 3.1 | 11 | 0.81 | 0.0366
2 | Zn10 | 1000 | 10 | 3.248 | 5.196 | 3.1 | 11 | 0.81 | 0.034
2 | Zn10 | 1000 | 10 | 3.248 | 5.196 | 3.1 | 11 | 0.81 | 0.0221
2 | Zn10 | 1000 | 10 | 3.248 | 5.196 | 3.1 | 11 | 0.81 | 0.0266
4 | Control | 400 | 0 | 0 | 0 | 0 | 0 | 0 | 0.1719
4 | Control | 400 | 0 | 0 | 0 | 0 | 0 | 0 | 0.1858
4 | Control | 400 | 0 | 0 | 0 | 0 | 0 | 0 | 0.1723
4 | Control | 800 | 0 | 0 | 0 | 0 | 0 | 0 | 0.1719
4 | Control | 800 | 0 | 0 | 0 | 0 | 0 | 0 | 0.1858
4 | Control | 800 | 0 | 0 | 0 | 0 | 0 | 0 | 0.1723
4 | Control | 1000 | 0 | 0 | 0 | 0 | 0 | 0 | 0.1719
4 | Control | 1000 | 0 | 0 | 0 | 0 | 0 | 0 | 0.1858
4 | Control | 1000 | 0 | 0 | 0 | 0 | 0 | 0 | 0.1723
4 | Zn0 | 400 | 0 | 3.272 | 5.246 | 3.06 | 20.5 | 1.02 | 0.1403
4 | Zn0 | 400 | 0 | 3.272 | 5.246 | 3.06 | 20.5 | 1.02 | 0.1402
4 | Zn0 | 400 | 0 | 3.272 | 5.246 | 3.06 | 20.5 | 1.02 | 0.1416
4 | Zn0 | 800 | 0 | 3.272 | 5.246 | 3.06 | 20.5 | 1.02 | 0.0529
4 | Zn0 | 800 | 0 | 3.272 | 5.246 | 3.06 | 20.5 | 1.02 | 0.0578
4 | Zn0 | 800 | 0 | 3.272 | 5.246 | 3.06 | 20.5 | 1.02 | 0.0617
4 | Zn0 | 1000 | 0 | 3.272 | 5.246 | 3.06 | 20.5 | 1.02 | 0.0288
4 | Zn0 | 1000 | 0 | 3.272 | 5.246 | 3.06 | 20.5 | 1.02 | 0.0259
4 | Zn0 | 1000 | 0 | 3.272 | 5.246 | 3.06 | 20.5 | 1.02 | 0.0321
4 | Zn1 | 400 | 1 | 3.257 | 5.212 | 3.07 | 10.1 | 0.86 | 0.0503
4 | Zn1 | 400 | 1 | 3.257 | 5.212 | 3.07 | 10.1 | 0.86 | 0.0436
4 | Zn1 | 400 | 1 | 3.257 | 5.212 | 3.07 | 10.1 | 0.86 | 0.0277
4 | Zn1 | 800 | 1 | 3.257 | 5.212 | 3.07 | 10.1 | 0.86 | 0.005
4 | Zn1 | 800 | 1 | 3.257 | 5.212 | 3.07 | 10.1 | 0.86 | 0.0258
4 | Zn1 | 800 | 1 | 3.257 | 5.212 | 3.07 | 10.1 | 0.86 | 0.0322
4 | Zn1 | 1000 | 1 | 3.257 | 5.212 | 3.07 | 10.1 | 0.86 | 0.024
4 | Zn1 | 1000 | 1 | 3.257 | 5.212 | 3.07 | 10.1 | 0.86 | 0.0192
4 | Zn1 | 1000 | 1 | 3.257 | 5.212 | 3.07 | 10.1 | 0.86 | 0.0253
4 | Zn5 | 400 | 5 | 3.252 | 5.21 | 3.09 | 10 | 0.76 | 0.1109
4 | Zn5 | 400 | 5 | 3.252 | 5.21 | 3.09 | 10 | 0.76 | 0.1067
4 | Zn5 | 400 | 5 | 3.252 | 5.21 | 3.09 | 10 | 0.76 | 0.1106
4 | Zn5 | 800 | 5 | 3.252 | 5.21 | 3.09 | 10 | 0.76 | 0.0498
4 | Zn5 | 800 | 5 | 3.252 | 5.21 | 3.09 | 10 | 0.76 | 0.0455
4 | Zn5 | 800 | 5 | 3.252 | 5.21 | 3.09 | 10 | 0.76 | 0.036
4 | Zn5 | 1000 | 5 | 3.252 | 5.21 | 3.09 | 10 | 0.76 | 0.0381
4 | Zn5 | 1000 | 5 | 3.252 | 5.21 | 3.09 | 10 | 0.76 | 0.002
4 | Zn5 | 1000 | 5 | 3.252 | 5.21 | 3.09 | 10 | 0.76 | 0.0245
4 | Zn10 | 400 | 10 | 3.248 | 5.196 | 3.1 | 11 | 0.81 | 0.0407
4 | Zn10 | 400 | 10 | 3.248 | 5.196 | 3.1 | 11 | 0.81 | 0.0421
4 | Zn10 | 400 | 10 | 3.248 | 5.196 | 3.1 | 11 | 0.81 | 0.0333
4 | Zn10 | 800 | 10 | 3.248 | 5.196 | 3.1 | 11 | 0.81 | 0.0346
4 | Zn10 | 800 | 10 | 3.248 | 5.196 | 3.1 | 11 | 0.81 | 0.0438
4 | Zn10 | 800 | 10 | 3.248 | 5.196 | 3.1 | 11 | 0.81 | 0.0433
4 | Zn10 | 1000 | 10 | 3.248 | 5.196 | 3.1 | 11 | 0.81 | 0.0262
4 | Zn10 | 1000 | 10 | 3.248 | 5.196 | 3.1 | 11 | 0.81 | 0.0439
4 | Zn10 | 1000 | 10 | 3.248 | 5.196 | 3.1 | 11 | 0.81 | 0.0414
6 | Control | 400 | 0 | 0 | 0 | 0 | 0 | 0 | 0.306
6 | Control | 400 | 0 | 0 | 0 | 0 | 0 | 0 | 0.2829
6 | Control | 400 | 0 | 0 | 0 | 0 | 0 | 0 | 0.2834
6 | Control | 800 | 0 | 0 | 0 | 0 | 0 | 0 | 0.306
6 | Control | 800 | 0 | 0 | 0 | 0 | 0 | 0 | 0.2829
6 | Control | 800 | 0 | 0 | 0 | 0 | 0 | 0 | 0.2834
6 | Control | 1000 | 0 | 0 | 0 | 0 | 0 | 0 | 0.306
6 | Control | 1000 | 0 | 0 | 0 | 0 | 0 | 0 | 0.2829
6 | Control | 1000 | 0 | 0 | 0 | 0 | 0 | 0 | 0.2834
6 | Zn0 | 400 | 0 | 3.272 | 5.246 | 3.06 | 20.5 | 1.02 | 0.0796
6 | Zn0 | 400 | 0 | 3.272 | 5.246 | 3.06 | 20.5 | 1.02 | 0.084
6 | Zn0 | 400 | 0 | 3.272 | 5.246 | 3.06 | 20.5 | 1.02 | 0.0754
6 | Zn0 | 800 | 0 | 3.272 | 5.246 | 3.06 | 20.5 | 1.02 | 0.0251
6 | Zn0 | 800 | 0 | 3.272 | 5.246 | 3.06 | 20.5 | 1.02 | 0.0352
6 | Zn0 | 800 | 0 | 3.272 | 5.246 | 3.06 | 20.5 | 1.02 | 0.0353
6 | Zn0 | 1000 | 0 | 3.272 | 5.246 | 3.06 | 20.5 | 1.02 | 0.017
6 | Zn0 | 1000 | 0 | 3.272 | 5.246 | 3.06 | 20.5 | 1.02 | 0.0233
6 | Zn0 | 1000 | 0 | 3.272 | 5.246 | 3.06 | 20.5 | 1.02 | 0.0185
6 | Zn1 | 400 | 1 | 3.257 | 5.212 | 3.07 | 10.1 | 0.86 | 0.1923
6 | Zn1 | 400 | 1 | 3.257 | 5.212 | 3.07 | 10.1 | 0.86 | 0.1928
6 | Zn1 | 400 | 1 | 3.257 | 5.212 | 3.07 | 10.1 | 0.86 | 0.1866
6 | Zn1 | 800 | 1 | 3.257 | 5.212 | 3.07 | 10.1 | 0.86 | 0.0896
6 | Zn1 | 800 | 1 | 3.257 | 5.212 | 3.07 | 10.1 | 0.86 | 0.0929
6 | Zn1 | 800 | 1 | 3.257 | 5.212 | 3.07 | 10.1 | 0.86 | 0.0812
6 | Zn1 | 1000 | 1 | 3.257 | 5.212 | 3.07 | 10.1 | 0.86 | 0.0526
6 | Zn1 | 1000 | 1 | 3.257 | 5.212 | 3.07 | 10.1 | 0.86 | 0.0595
6 | Zn1 | 1000 | 1 | 3.257 | 5.212 | 3.07 | 10.1 | 0.86 | 0.0579
6 | Zn5 | 400 | 5 | 3.252 | 5.21 | 3.09 | 10 | 0.76 | 0.1021
6 | Zn5 | 400 | 5 | 3.252 | 5.21 | 3.09 | 10 | 0.76 | 0.1023
6 | Zn5 | 400 | 5 | 3.252 | 5.21 | 3.09 | 10 | 0.76 | 0.1064
6 | Zn5 | 800 | 5 | 3.252 | 5.21 | 3.09 | 10 | 0.76 | 0.0643
6 | Zn5 | 800 | 5 | 3.252 | 5.21 | 3.09 | 10 | 0.76 | 0.0659
6 | Zn5 | 800 | 5 | 3.252 | 5.21 | 3.09 | 10 | 0.76 | 0.0672
6 | Zn5 | 1000 | 5 | 3.252 | 5.21 | 3.09 | 10 | 0.76 | 0.0297
6 | Zn5 | 1000 | 5 | 3.252 | 5.21 | 3.09 | 10 | 0.76 | 0.015
6 | Zn5 | 1000 | 5 | 3.252 | 5.21 | 3.09 | 10 | 0.76 | 0.0216
6 | Zn10 | 400 | 10 | 3.248 | 5.196 | 3.1 | 11 | 0.81 | 0.1436
6 | Zn10 | 400 | 10 | 3.248 | 5.196 | 3.1 | 11 | 0.81 | 0.1305
6 | Zn10 | 400 | 10 | 3.248 | 5.196 | 3.1 | 11 | 0.81 | 0.1291
6 | Zn10 | 800 | 10 | 3.248 | 5.196 | 3.1 | 11 | 0.81 | 0.0985
6 | Zn10 | 800 | 10 | 3.248 | 5.196 | 3.1 | 11 | 0.81 | 0.0763
6 | Zn10 | 800 | 10 | 3.248 | 5.196 | 3.1 | 11 | 0.81 | 0.0911
6 | Zn10 | 1000 | 10 | 3.248 | 5.196 | 3.1 | 11 | 0.81 | 0.0412
6 | Zn10 | 1000 | 10 | 3.248 | 5.196 | 3.1 | 11 | 0.81 | 0.0446
6 | Zn10 | 1000 | 10 | 3.248 | 5.196 | 3.1 | 11 | 0.81 | 0.0521
8 | Control | 400 | 0 | 0 | 0 | 0 | 0 | 0 | 0.3264
8 | Control | 400 | 0 | 0 | 0 | 0 | 0 | 0 | 0.3159
8 | Control | 400 | 0 | 0 | 0 | 0 | 0 | 0 | 0.3273
8 | Control | 800 | 0 | 0 | 0 | 0 | 0 | 0 | 0.3264
8 | Control | 800 | 0 | 0 | 0 | 0 | 0 | 0 | 0.3159
8 | Control | 800 | 0 | 0 | 0 | 0 | 0 | 0 | 0.3273
8 | Control | 1000 | 0 | 0 | 0 | 0 | 0 | 0 | 0.3264
8 | Control | 1000 | 0 | 0 | 0 | 0 | 0 | 0 | 0.3159
8 | Control | 1000 | 0 | 0 | 0 | 0 | 0 | 0 | 0.3273
8 | Zn0 | 400 | 0 | 3.272 | 5.246 | 3.06 | 20.5 | 1.02 | 0.0888
8 | Zn0 | 400 | 0 | 3.272 | 5.246 | 3.06 | 20.5 | 1.02 | 0.0882
8 | Zn0 | 400 | 0 | 3.272 | 5.246 | 3.06 | 20.5 | 1.02 | 0.0824
8 | Zn0 | 800 | 0 | 3.272 | 5.246 | 3.06 | 20.5 | 1.02 | 0.0128
8 | Zn0 | 800 | 0 | 3.272 | 5.246 | 3.06 | 20.5 | 1.02 | 0.0473
8 | Zn0 | 800 | 0 | 3.272 | 5.246 | 3.06 | 20.5 | 1.02 | 0.035
8 | Zn0 | 1000 | 0 | 3.272 | 5.246 | 3.06 | 20.5 | 1.02 | 0.0137
8 | Zn0 | 1000 | 0 | 3.272 | 5.246 | 3.06 | 20.5 | 1.02 | 0.0146
8 | Zn0 | 1000 | 0 | 3.272 | 5.246 | 3.06 | 20.5 | 1.02 | 0.0113
8 | Zn1 | 400 | 1 | 3.257 | 5.212 | 3.07 | 10.1 | 0.86 | 0.2404
8 | Zn1 | 400 | 1 | 3.257 | 5.212 | 3.07 | 10.1 | 0.86 | 0.2347
8 | Zn1 | 400 | 1 | 3.257 | 5.212 | 3.07 | 10.1 | 0.86 | 0.2159
8 | Zn1 | 800 | 1 | 3.257 | 5.212 | 3.07 | 10.1 | 0.86 | 0.0929
8 | Zn1 | 800 | 1 | 3.257 | 5.212 | 3.07 | 10.1 | 0.86 | 0.0916
8 | Zn1 | 800 | 1 | 3.257 | 5.212 | 3.07 | 10.1 | 0.86 | 0.0954
8 | Zn1 | 1000 | 1 | 3.257 | 5.212 | 3.07 | 10.1 | 0.86 | 0.0541
8 | Zn1 | 1000 | 1 | 3.257 | 5.212 | 3.07 | 10.1 | 0.86 | 0.0545
8 | Zn1 | 1000 | 1 | 3.257 | 5.212 | 3.07 | 10.1 | 0.86 | 0.0488
8 | Zn5 | 400 | 5 | 3.252 | 5.21 | 3.09 | 10 | 0.76 | 0.1245
8 | Zn5 | 400 | 5 | 3.252 | 5.21 | 3.09 | 10 | 0.76 | 0.1152
8 | Zn5 | 400 | 5 | 3.252 | 5.21 | 3.09 | 10 | 0.76 | 0.122
8 | Zn5 | 800 | 5 | 3.252 | 5.21 | 3.09 | 10 | 0.76 | 0.0597
8 | Zn5 | 800 | 5 | 3.252 | 5.21 | 3.09 | 10 | 0.76 | 0.066
8 | Zn5 | 800 | 5 | 3.252 | 5.21 | 3.09 | 10 | 0.76 | 0.0474
8 | Zn5 | 1000 | 5 | 3.252 | 5.21 | 3.09 | 10 | 0.76 | 0.0469
8 | Zn5 | 1000 | 5 | 3.252 | 5.21 | 3.09 | 10 | 0.76 | 0.0349
8 | Zn5 | 1000 | 5 | 3.252 | 5.21 | 3.09 | 10 | 0.76 | 0.0568
8 | Zn10 | 400 | 10 | 3.248 | 5.196 | 3.1 | 11 | 0.81 | 0.1862
8 | Zn10 | 400 | 10 | 3.248 | 5.196 | 3.1 | 11 | 0.81 | 0.1841
8 | Zn10 | 400 | 10 | 3.248 | 5.196 | 3.1 | 11 | 0.81 | 0.1822
8 | Zn10 | 800 | 10 | 3.248 | 5.196 | 3.1 | 11 | 0.81 | 0.1154
8 | Zn10 | 800 | 10 | 3.248 | 5.196 | 3.1 | 11 | 0.81 | 0.1093
8 | Zn10 | 800 | 10 | 3.248 | 5.196 | 3.1 | 11 | 0.81 | 0.1172
8 | Zn10 | 1000 | 10 | 3.248 | 5.196 | 3.1 | 11 | 0.81 | 0.0649
8 | Zn10 | 1000 | 10 | 3.248 | 5.196 | 3.1 | 11 | 0.81 | 0.076
8 | Zn10 | 1000 | 10 | 3.248 | 5.196 | 3.1 | 11 | 0.81 | 0.0843
10 | Control | 400 | 0 | 0 | 0 | 0 | 0 | 0 | 0.3736
10 | Control | 400 | 0 | 0 | 0 | 0 | 0 | 0 | 0.3539
10 | Control | 400 | 0 | 0 | 0 | 0 | 0 | 0 | 0.3571
10 | Control | 800 | 0 | 0 | 0 | 0 | 0 | 0 | 0.3736
10 | Control | 800 | 0 | 0 | 0 | 0 | 0 | 0 | 0.3539
10 | Control | 800 | 0 | 0 | 0 | 0 | 0 | 0 | 0.3571
10 | Control | 1000 | 0 | 0 | 0 | 0 | 0 | 0 | 0.3736
10 | Control | 1000 | 0 | 0 | 0 | 0 | 0 | 0 | 0.3539
10 | Control | 1000 | 0 | 0 | 0 | 0 | 0 | 0 | 0.3571
10 | Zn0 | 400 | 0 | 3.272 | 5.246 | 3.06 | 20.5 | 1.02 | 0.0976
10 | Zn0 | 400 | 0 | 3.272 | 5.246 | 3.06 | 20.5 | 1.02 | 0.1017
10 | Zn0 | 400 | 0 | 3.272 | 5.246 | 3.06 | 20.5 | 1.02 | 0.1024
10 | Zn0 | 800 | 0 | 3.272 | 5.246 | 3.06 | 20.5 | 1.02 | 0.0583
10 | Zn0 | 800 | 0 | 3.272 | 5.246 | 3.06 | 20.5 | 1.02 | 0.0337
10 | Zn0 | 800 | 0 | 3.272 | 5.246 | 3.06 | 20.5 | 1.02 | 0.0419
10 | Zn0 | 1000 | 0 | 3.272 | 5.246 | 3.06 | 20.5 | 1.02 | 0.0141
10 | Zn0 | 1000 | 0 | 3.272 | 5.246 | 3.06 | 20.5 | 1.02 | 0.0139
10 | Zn0 | 1000 | 0 | 3.272 | 5.246 | 3.06 | 20.5 | 1.02 | 0.0163
10 | Zn1 | 400 | 1 | 3.257 | 5.212 | 3.07 | 10.1 | 0.86 | 0.2692
10 | Zn1 | 400 | 1 | 3.257 | 5.212 | 3.07 | 10.1 | 0.86 | 0.264
10 | Zn1 | 400 | 1 | 3.257 | 5.212 | 3.07 | 10.1 | 0.86 | 0.2678
10 | Zn1 | 800 | 1 | 3.257 | 5.212 | 3.07 | 10.1 | 0.86 | 0.0942
10 | Zn1 | 800 | 1 | 3.257 | 5.212 | 3.07 | 10.1 | 0.86 | 0.0849
10 | Zn1 | 800 | 1 | 3.257 | 5.212 | 3.07 | 10.1 | 0.86 | 0.0848
10 | Zn1 | 1000 | 1 | 3.257 | 5.212 | 3.07 | 10.1 | 0.86 | 0.0614
10 | Zn1 | 1000 | 1 | 3.257 | 5.212 | 3.07 | 10.1 | 0.86 | 0.0539
10 | Zn1 | 1000 | 1 | 3.257 | 5.212 | 3.07 | 10.1 | 0.86 | 0.064
10 | Zn5 | 400 | 5 | 3.252 | 5.21 | 3.09 | 10 | 0.76 | 0.1344
10 | Zn5 | 400 | 5 | 3.252 | 5.21 | 3.09 | 10 | 0.76 | 0.142
10 | Zn5 | 400 | 5 | 3.252 | 5.21 | 3.09 | 10 | 0.76 | 0.151
10 | Zn5 | 800 | 5 | 3.252 | 5.21 | 3.09 | 10 | 0.76 | 0.0903
10 | Zn5 | 800 | 5 | 3.252 | 5.21 | 3.09 | 10 | 0.76 | 0.073
10 | Zn5 | 800 | 5 | 3.252 | 5.21 | 3.09 | 10 | 0.76 | 0.0754
10 | Zn5 | 1000 | 5 | 3.252 | 5.21 | 3.09 | 10 | 0.76 | 0.0445
10 | Zn5 | 1000 | 5 | 3.252 | 5.21 | 3.09 | 10 | 0.76 | 0.0255
10 | Zn5 | 1000 | 5 | 3.252 | 5.21 | 3.09 | 10 | 0.76 | 0.0313
10 | Zn10 | 400 | 10 | 3.248 | 5.196 | 3.1 | 11 | 0.81 | 0.2336
10 | Zn10 | 400 | 10 | 3.248 | 5.196 | 3.1 | 11 | 0.81 | 0.231
10 | Zn10 | 400 | 10 | 3.248 | 5.196 | 3.1 | 11 | 0.81 | 0.2263
10 | Zn10 | 800 | 10 | 3.248 | 5.196 | 3.1 | 11 | 0.81 | 0.1488
10 | Zn10 | 800 | 10 | 3.248 | 5.196 | 3.1 | 11 | 0.81 | 0.1467
10 | Zn10 | 800 | 10 | 3.248 | 5.196 | 3.1 | 11 | 0.81 | 0.156
10 | Zn10 | 1000 | 10 | 3.248 | 5.196 | 3.1 | 11 | 0.81 | 0.0911
10 | Zn10 | 1000 | 10 | 3.248 | 5.196 | 3.1 | 11 | 0.81 | 0.0955
10 | Zn10 | 1000 | 10 | 3.248 | 5.196 | 3.1 | 11 | 0.81 | 0.0894
24 | Control | 400 | 0 | 0 | 0 | 0 | 0 | 0 | 0.439
24 | Control | 400 | 0 | 0 | 0 | 0 | 0 | 0 | 0.4246
24 | Control | 400 | 0 | 0 | 0 | 0 | 0 | 0 | 0.4518
24 | Control | 800 | 0 | 0 | 0 | 0 | 0 | 0 | 0.439
24 | Control | 800 | 0 | 0 | 0 | 0 | 0 | 0 | 0.4246
24 | Control | 800 | 0 | 0 | 0 | 0 | 0 | 0 | 0.4518
24 | Control | 1000 | 0 | 0 | 0 | 0 | 0 | 0 | 0.439
24 | Control | 1000 | 0 | 0 | 0 | 0 | 0 | 0 | 0.4246
24 | Control | 1000 | 0 | 0 | 0 | 0 | 0 | 0 | 0.4518
24 | Zn0 | 400 | 0 | 3.272 | 5.246 | 3.06 | 20.5 | 1.02 | 0.1969
24 | Zn0 | 400 | 0 | 3.272 | 5.246 | 3.06 | 20.5 | 1.02 | 0.1917
24 | Zn0 | 400 | 0 | 3.272 | 5.246 | 3.06 | 20.5 | 1.02 | 0.1987
24 | Zn0 | 800 | 0 | 3.272 | 5.246 | 3.06 | 20.5 | 1.02 | 0.0479
24 | Zn0 | 800 | 0 | 3.272 | 5.246 | 3.06 | 20.5 | 1.02 | 0.0431
24 | Zn0 | 800 | 0 | 3.272 | 5.246 | 3.06 | 20.5 | 1.02 | 0.0452
24 | Zn0 | 1000 | 0 | 3.272 | 5.246 | 3.06 | 20.5 | 1.02 | 0.0157
24 | Zn0 | 1000 | 0 | 3.272 | 5.246 | 3.06 | 20.5 | 1.02 | 0.0197
24 | Zn0 | 1000 | 0 | 3.272 | 5.246 | 3.06 | 20.5 | 1.02 | 0.0122
24 | Zn1 | 400 | 1 | 3.257 | 5.212 | 3.07 | 10.1 | 0.86 | 0.3528
24 | Zn1 | 400 | 1 | 3.257 | 5.212 | 3.07 | 10.1 | 0.86 | 0.3899
24 | Zn1 | 400 | 1 | 3.257 | 5.212 | 3.07 | 10.1 | 0.86 | 0.3666
24 | Zn1 | 800 | 1 | 3.257 | 5.212 | 3.07 | 10.1 | 0.86 | 0.2523
24 | Zn1 | 800 | 1 | 3.257 | 5.212 | 3.07 | 10.1 | 0.86 | 0.2749
24 | Zn1 | 800 | 1 | 3.257 | 5.212 | 3.07 | 10.1 | 0.86 | 0.2409
24 | Zn1 | 1000 | 1 | 3.257 | 5.212 | 3.07 | 10.1 | 0.86 | 0.1017
24 | Zn1 | 1000 | 1 | 3.257 | 5.212 | 3.07 | 10.1 | 0.86 | 0.103
24 | Zn1 | 1000 | 1 | 3.257 | 5.212 | 3.07 | 10.1 | 0.86 | 0.1065
24 | Zn5 | 400 | 5 | 3.252 | 5.21 | 3.09 | 10 | 0.76 | 0.2717
24 | Zn5 | 400 | 5 | 3.252 | 5.21 | 3.09 | 10 | 0.76 | 0.2725
24 | Zn5 | 400 | 5 | 3.252 | 5.21 | 3.09 | 10 | 0.76 | 0.2811
24 | Zn5 | 800 | 5 | 3.252 | 5.21 | 3.09 | 10 | 0.76 | 0.1468
24 | Zn5 | 800 | 5 | 3.252 | 5.21 | 3.09 | 10 | 0.76 | 0.1572
24 | Zn5 | 800 | 5 | 3.252 | 5.21 | 3.09 | 10 | 0.76 | 0.1482
24 | Zn5 | 1000 | 5 | 3.252 | 5.21 | 3.09 | 10 | 0.76 | 0.0517
24 | Zn5 | 1000 | 5 | 3.252 | 5.21 | 3.09 | 10 | 0.76 | 0.0512
24 | Zn5 | 1000 | 5 | 3.252 | 5.21 | 3.09 | 10 | 0.76 | 0.0507
24 | Zn10 | 400 | 10 | 3.248 | 5.196 | 3.1 | 11 | 0.81 | 0.3396
24 | Zn10 | 400 | 10 | 3.248 | 5.196 | 3.1 | 11 | 0.81 | 0.3374
24 | Zn10 | 400 | 10 | 3.248 | 5.196 | 3.1 | 11 | 0.81 | 0.3252
24 | Zn10 | 800 | 10 | 3.248 | 5.196 | 3.1 | 11 | 0.81 | 0.2594
24 | Zn10 | 800 | 10 | 3.248 | 5.196 | 3.1 | 11 | 0.81 | 0.243
24 | Zn10 | 800 | 10 | 3.248 | 5.196 | 3.1 | 11 | 0.81 | 0.25
24 | Zn10 | 1000 | 10 | 3.248 | 5.196 | 3.1 | 11 | 0.81 | 0.1616
24 | Zn10 | 1000 | 10 | 3.248 | 5.196 | 3.1 | 11 | 0.81 | 0.183
24 | Zn10 | 1000 | 10 | 3.248 | 5.196 | 3.1 | 11 | 0.81 | 0.1809