## Data_ZnSA
Tiempo (Hrs) | Tratamiento | Concentracion | % Yterbio | a | c | Optical bandgap | Tamaño cristalito | Zn/O | Absorbancia
0 | Control | 400 | 0 | 0 | 0 | 0 | 0 | 0 | 0.0125
0 | Control | 400 | 0 | 0 | 0 | 0 | 0 | 0 | 0.0058
0 | Control | 400 | 0 | 0 | 0 | 0 | 0 | 0 | 0.0107
0 | Control | 800 | 0 | 0 | 0 | 0 | 0 | 0 | 0.0125
0 | Control | 800 | 0 | 0 | 0 | 0 | 0 | 0 | 0.0058
0 | Control | 800 | 0 | 0 | 0 | 0 | 0 | 0 | 0.0107
0 | Control | 1000 | 0 | 0 | 0 | 0 | 0 | 0 | 0.0125
0 | Control | 1000 | 0 | 0 | 0 | 0 | 0 | 0 | 0.0058
0 | Control | 1000 | 0 | 0 | 0 | 0 | 0 | 0 | 0.0107
0 | Zn0 | 400 | 0 | 3.272 | 5.246 | 3.06 | 20.5 | 1.02 | 0.026
0 | Zn0 | 400 | 0 | 3.272 | 5.246 | 3.06 | 20.5 | 1.02 | 0.0134
0 | Zn0 | 400 | 0 | 3.272 | 5.246 | 3.06 | 20.5 | 1.02 | 0.0198
0 | Zn0 | 800 | 0 | 3.272 | 5.246 | 3.06 | 20.5 | 1.02 | 0.013
0 | Zn0 | 800 | 0 | 3.272 | 5.246 | 3.06 | 20.5 | 1.02 | 0.0135
0 | Zn0 | 800 | 0 | 3.272 | 5.246 | 3.06 | 20.5 | 1.02 | 0.0179
0 | Zn0 | 1000 | 0 | 3.272 | 5.246 | 3.06 | 20.5 | 1.02 | 0.0221
0 | Zn0 | 1000 | 0 | 3.272 | 5.246 | 3.06 | 20.5 | 1.02 | 0.0063
0 | Zn0 | 1000 | 0 | 3.272 | 5.246 | 3.06 | 20.5 | 1.02 | 0.0206
0 | Zn1 | 400 | 1 | 3.257 | 5.212 | 3.07 | 10.1 | 0.86 | 0.0241
0 | Zn1 | 400 | 1 | 3.257 | 5.212 | 3.07 | 10.1 | 0.86 | 0.0329
0 | Zn1 | 400 | 1 | 3.257 | 5.212 | 3.07 | 10.1 | 0.86 | 0.0031
0 | Zn1 | 800 | 1 | 3.257 | 5.212 | 3.07 | 10.1 | 0.86 | 0.0247
0 | Zn1 | 800 | 1 | 3.257 | 5.212 | 3.07 | 10.1 | 0.86 | 0.0082
0 | Zn1 | 800 | 1 | 3.257 | 5.212 | 3.07 | 10.1 | 0.86 | 0.0227
0 | Zn1 | 1000 | 1 | 3.257 | 5.212 | 3.07 | 10.1 | 0.86 | 0.0095
0 | Zn1 | 1000 | 1 | 3.257 | 5.212 | 3.07 | 10.1 | 0.86 | 0.0246
0 | Zn1 | 1000 | 1 | 3.257 | 5.212 | 3.07 | 10.1 | 0.86 | 0.0028
0 | Zn5 | 400 | 5 | 3.252 | 5.21 | 3.09 | 10 | 0.76 | 0.0151
0 | Zn5 | 400 | 5 | 3.252 | 5.21 | 3.09 | 10 | 0.76 | 0.0098
0 | Zn5 | 400 | 5 | 3.252 | 5.21 | 3.09 | 10 | 0.76 | 0.0153
0 | Zn5 | 800 | 5 | 3.252 | 5.21 | 3.09 | 10 | 0.76 | 0.0282
0 | Zn5 | 800 | 5 | 3.252 | 5.21 | 3.09 | 10 | 0.76 | 0.0496
0 | Zn5 | 800 | 5 | 3.252 | 5.21 | 3.09 | 10 | 0.76 | 0.0155
0 | Zn5 | 1000 | 5 | 3.252 | 5.21 | 3.09 | 10 | 0.76 | 0.029
0 | Zn5 | 1000 | 5 | 3.252 | 5.21 | 3.09 | 10 | 0.76 | 0.016
0 | Zn5 | 1000 | 5 | 3.252 | 5.21 | 3.09 | 10 | 0.76 | 0.0119
0 | Zn10 | 400 | 10 | 3.248 | 5.196 | 3.1 | 11 | 0.81 | 0.0109
0 | Zn10 | 400 | 10 | 3.248 | 5.196 | 3.1 | 11 | 0.81 | 0.0164
0 | Zn10 | 400 | 10 | 3.248 | 5.196 | 3.1 | 11 | 0.81 | 0.017
0 | Zn10 | 800 | 10 | 3.248 | 5.196 | 3.1 | 11 | 0.81 | 0.0277
0 | Zn10 | 800 | 10 | 3.248 | 5.196 | 3.1 | 11 | 0.81 | 0.0341
0 | Zn10 | 800 | 10 | 3.248 | 5.196 | 3.1 | 11 | 0.81 | 0.0579
0 | Zn10 | 1000 | 10 | 3.248 | 5.196 | 3.1 | 11 | 0.81 | 0.0268
0 | Zn10 | 1000 | 10 | 3.248 | 5.196 | 3.1 | 11 | 0.81 | 0.0265
0 | Zn10 | 1000 | 10 | 3.248 | 5.196 | 3.1 | 11 | 0.81 | 0.0105
2 | Control | 400 | 0 | 0 | 0 | 0 | 0 | 0 | 0.0187
2 | Control | 400 | 0 | 0 | 0 | 0 | 0 | 0 | 0.0157
2 | Control | 400 | 0 | 0 | 0 | 0 | 0 | 0 | 0.0212
2 | Control | 800 | 0 | 0 | 0 | 0 | 0 | 0 | 0.0187
2 | Control | 800 | 0 | 0 | 0 | 0 | 0 | 0 | 0.0157
2 | Control | 800 | 0 | 0 | 0 | 0 | 0 | 0 | 0.0212
2 | Control | 1000 | 0 | 0 | 0 | 0 | 0 | 0 | 0.0187
2 | Control | 1000 | 0 | 0 | 0 | 0 | 0 | 0 | 0.0157
2 | Control | 1000 | 0 | 0 | 0 | 0 | 0 | 0 | 0.0212
2 | Zn0 | 400 | 0 | 3.272 | 5.246 | 3.06 | 20.5 | 1.02 | 0.0284
2 | Zn0 | 400 | 0 | 3.272 | 5.246 | 3.06 | 20.5 | 1.02 | 0.0179
2 | Zn0 | 400 | 0 | 3.272 | 5.246 | 3.06 | 20.5 | 1.02 | 0.0165
2 | Zn0 | 800 | 0 | 3.272 | 5.246 | 3.06 | 20.5 | 1.02 | 0.027
2 | Zn0 | 800 | 0 | 3.272 | 5.246 | 3.06 | 20.5 | 1.02 | 0.0248
2 | Zn0 | 800 | 0 | 3.272 | 5.246 | 3.06 | 20.5 | 1.02 | 0.0262
2 | Zn0 | 1000 | 0 | 3.272 | 5.246 | 3.06 | 20.5 | 1.02 | 0.051
2 | Zn0 | 1000 | 0 | 3.272 | 5.246 | 3.06 | 20.5 | 1.02 | 0.0487
2 | Zn0 | 1000 | 0 | 3.272 | 5.246 | 3.06 | 20.5 | 1.02 | 0.0698
2 | Zn1 | 400 | 1 | 3.257 | 5.212 | 3.07 | 10.1 | 0.86 | 0.0134
2 | Zn1 | 400 | 1 | 3.257 | 5.212 | 3.07 | 10.1 | 0.86 | 0.0058
2 | Zn1 | 400 | 1 | 3.257 | 5.212 | 3.07 | 10.1 | 0.86 | 0.0094
2 | Zn1 | 800 | 1 | 3.257 | 5.212 | 3.07 | 10.1 | 0.86 | 0.0147
2 | Zn1 | 800 | 1 | 3.257 | 5.212 | 3.07 | 10.1 | 0.86 | 0.0463
2 | Zn1 | 800 | 1 | 3.257 | 5.212 | 3.07 | 10.1 | 0.86 | 0.0428
2 | Zn1 | 1000 | 1 | 3.257 | 5.212 | 3.07 | 10.1 | 0.86 | 0.0013
2 | Zn1 | 1000 | 1 | 3.257 | 5.212 | 3.07 | 10.1 | 0.86 | 0.032
2 | Zn1 | 1000 | 1 | 3.257 | 5.212 | 3.07 | 10.1 | 0.86 | 0.0017
2 | Zn5 | 400 | 5 | 3.252 | 5.21 | 3.09 | 10 | 0.76 | 0.0383
2 | Zn5 | 400 | 5 | 3.252 | 5.21 | 3.09 | 10 | 0.76 | 0.0352
2 | Zn5 | 400 | 5 | 3.252 | 5.21 | 3.09 | 10 | 0.76 | 0.0284
2 | Zn5 | 800 | 5 | 3.252 | 5.21 | 3.09 | 10 | 0.76 | 0.0231
2 | Zn5 | 800 | 5 | 3.252 | 5.21 | 3.09 | 10 | 0.76 | 0.0255
2 | Zn5 | 800 | 5 | 3.252 | 5.21 | 3.09 | 10 | 0.76 | 0.0267
2 | Zn5 | 1000 | 5 | 3.252 | 5.21 | 3.09 | 10 | 0.76 | 0.0328
2 | Zn5 | 1000 | 5 | 3.252 | 5.21 | 3.09 | 10 | 0.76 | 0.0324
2 | Zn5 | 1000 | 5 | 3.252 | 5.21 | 3.09 | 10 | 0.76 | 0.0332
2 | Zn10 | 400 | 10 | 3.248 | 5.196 | 3.1 | 11 | 0.81 | 0.0374
2 | Zn10 | 400 | 10 | 3.248 | 5.196 | 3.1 | 11 | 0.81 | 0.046
2 | Zn10 | 400 | 10 | 3.248 | 5.196 | 3.1 | 11 | 0.81 | 0.0433
2 | Zn10 | 800 | 10 | 3.248 | 5.196 | 3.1 | 11 | 0.81 | 0.008
2 | Zn10 | 800 | 10 | 3.248 | 5.196 | 3.1 | 11 | 0.81 | 0.0153
2 | Zn10 | 800 | 10 | 3.248 | 5.196 | 3.1 | 11 | 0.81 | 0.0121
2 | Zn10 | 1000 | 10 | 3.248 | 5.196 | 3.1 | 11 | 0.81 | 0.0436
2 | Zn10 | 1000 | 10 | 3.248 | 5.196 | 3.1 | 11 | 0.81 | 0.0584
2 | Zn10 | 1000 | 10 | 3.248 | 5.196 | 3.1 | 11 | 0.81 | 0.0626
4 | Control | 400 | 0 | 0 | 0 | 0 | 0 | 0 | 0.0363
4 | Control | 400 | 0 | 0 | 0 | 0 | 0 | 0 | 0.0388
4 | Control | 400 | 0 | 0 | 0 | 0 | 0 | 0 | 0.0392
4 | Control | 800 | 0 | 0 | 0 | 0 | 0 | 0 | 0.0363
4 | Control | 800 | 0 | 0 | 0 | 0 | 0 | 0 | 0.0388
4 | Control | 800 | 0 | 0 | 0 | 0 | 0 | 0 | 0.0392
4 | Control | 1000 | 0 | 0 | 0 | 0 | 0 | 0 | 0.0363
4 | Control | 1000 | 0 | 0 | 0 | 0 | 0 | 0 | 0.0388
4 | Control | 1000 | 0 | 0 | 0 | 0 | 0 | 0 | 0.0392
4 | Zn0 | 400 | 0 | 3.272 | 5.246 | 3.06 | 20.5 | 1.02 | 0.0158
4 | Zn0 | 400 | 0 | 3.272 | 5.246 | 3.06 | 20.5 | 1.02 | 0.024
4 | Zn0 | 400 | 0 | 3.272 | 5.246 | 3.06 | 20.5 | 1.02 | 0.0242
4 | Zn0 | 800 | 0 | 3.272 | 5.246 | 3.06 | 20.5 | 1.02 | 0.0319
4 | Zn0 | 800 | 0 | 3.272 | 5.246 | 3.06 | 20.5 | 1.02 | 0.0691
4 | Zn0 | 800 | 0 | 3.272 | 5.246 | 3.06 | 20.5 | 1.02 | 0.0347
4 | Zn0 | 1000 | 0 | 3.272 | 5.246 | 3.06 | 20.5 | 1.02 | 0.0288
4 | Zn0 | 1000 | 0 | 3.272 | 5.246 | 3.06 | 20.5 | 1.02 | 0.0454
4 | Zn0 | 1000 | 0 | 3.272 | 5.246 | 3.06 | 20.5 | 1.02 | 0.0674
4 | Zn1 | 400 | 1 | 3.257 | 5.212 | 3.07 | 10.1 | 0.86 | -0.0077
4 | Zn1 | 400 | 1 | 3.257 | 5.212 | 3.07 | 10.1 | 0.86 | 0.0068
4 | Zn1 | 400 | 1 | 3.257 | 5.212 | 3.07 | 10.1 | 0.86 | 0.0047
4 | Zn1 | 800 | 1 | 3.257 | 5.212 | 3.07 | 10.1 | 0.86 | 0.0003
4 | Zn1 | 800 | 1 | 3.257 | 5.212 | 3.07 | 10.1 | 0.86 | 0.0005
4 | Zn1 | 800 | 1 | 3.257 | 5.212 | 3.07 | 10.1 | 0.86 | 0.0041
4 | Zn1 | 1000 | 1 | 3.257 | 5.212 | 3.07 | 10.1 | 0.86 | 0.0008
4 | Zn1 | 1000 | 1 | 3.257 | 5.212 | 3.07 | 10.1 | 0.86 | -0.0231
4 | Zn1 | 1000 | 1 | 3.257 | 5.212 | 3.07 | 10.1 | 0.86 | 0.034
4 | Zn5 | 400 | 5 | 3.252 | 5.21 | 3.09 | 10 | 0.76 | 0.0279
4 | Zn5 | 400 | 5 | 3.252 | 5.21 | 3.09 | 10 | 0.76 | 0.0178
4 | Zn5 | 400 | 5 | 3.252 | 5.21 | 3.09 | 10 | 0.76 | 0.0238
4 | Zn5 | 800 | 5 | 3.252 | 5.21 | 3.09 | 10 | 0.76 | 0.0388
4 | Zn5 | 800 | 5 | 3.252 | 5.21 | 3.09 | 10 | 0.76 | 0.0224
4 | Zn5 | 800 | 5 | 3.252 | 5.21 | 3.09 | 10 | 0.76 | 0.0151
4 | Zn5 | 1000 | 5 | 3.252 | 5.21 | 3.09 | 10 | 0.76 | 0.0311
4 | Zn5 | 1000 | 5 | 3.252 | 5.21 | 3.09 | 10 | 0.76 | 0.03
4 | Zn5 | 1000 | 5 | 3.252 | 5.21 | 3.09 | 10 | 0.76 | 0.0124
4 | Zn10 | 400 | 10 | 3.248 | 5.196 | 3.1 | 11 | 0.81 | 0.0011
4 | Zn10 | 400 | 10 | 3.248 | 5.196 | 3.1 | 11 | 0.81 | 0.0093
4 | Zn10 | 400 | 10 | 3.248 | 5.196 | 3.1 | 11 | 0.81 | 0.0053
4 | Zn10 | 800 | 10 | 3.248 | 5.196 | 3.1 | 11 | 0.81 | 0.0081
4 | Zn10 | 800 | 10 | 3.248 | 5.196 | 3.1 | 11 | 0.81 | 0.0173
4 | Zn10 | 800 | 10 | 3.248 | 5.196 | 3.1 | 11 | 0.81 | 0.0194
4 | Zn10 | 1000 | 10 | 3.248 | 5.196 | 3.1 | 11 | 0.81 | 0.0051
4 | Zn10 | 1000 | 10 | 3.248 | 5.196 | 3.1 | 11 | 0.81 | 0.0171
4 | Zn10 | 1000 | 10 | 3.248 | 5.196 | 3.1 | 11 | 0.81 | 0.0156
6 | Control | 400 | 0 | 0 | 0 | 0 | 0 | 0 | 0.0744
6 | Control | 400 | 0 | 0 | 0 | 0 | 0 | 0 | 0.073
6 | Control | 400 | 0 | 0 | 0 | 0 | 0 | 0 | 0.0678
6 | Control | 800 | 0 | 0 | 0 | 0 | 0 | 0 | 0.0744
6 | Control | 800 | 0 | 0 | 0 | 0 | 0 | 0 | 0.073
6 | Control | 800 | 0 | 0 | 0 | 0 | 0 | 0 | 0.0678
6 | Control | 1000 | 0 | 0 | 0 | 0 | 0 | 0 | 0.0744
6 | Control | 1000 | 0 | 0 | 0 | 0 | 0 | 0 | 0.073
6 | Control | 1000 | 0 | 0 | 0 | 0 | 0 | 0 | 0.0678
6 | Zn0 | 400 | 0 | 3.272 | 5.246 | 3.06 | 20.5 | 1.02 | 0.013
6 | Zn0 | 400 | 0 | 3.272 | 5.246 | 3.06 | 20.5 | 1.02 | 0.0174
6 | Zn0 | 400 | 0 | 3.272 | 5.246 | 3.06 | 20.5 | 1.02 | 0.0143
6 | Zn0 | 800 | 0 | 3.272 | 5.246 | 3.06 | 20.5 | 1.02 | 0.0114
6 | Zn0 | 800 | 0 | 3.272 | 5.246 | 3.06 | 20.5 | 1.02 | 0.0178
6 | Zn0 | 800 | 0 | 3.272 | 5.246 | 3.06 | 20.5 | 1.02 | 0.0169
6 | Zn0 | 1000 | 0 | 3.272 | 5.246 | 3.06 | 20.5 | 1.02 | 0.0233
6 | Zn0 | 1000 | 0 | 3.272 | 5.246 | 3.06 | 20.5 | 1.02 | 0.0388
6 | Zn0 | 1000 | 0 | 3.272 | 5.246 | 3.06 | 20.5 | 1.02 | 0.0278
6 | Zn1 | 400 | 1 | 3.257 | 5.212 | 3.07 | 10.1 | 0.86 | 0.01
6 | Zn1 | 400 | 1 | 3.257 | 5.212 | 3.07 | 10.1 | 0.86 | 0.0079
6 | Zn1 | 400 | 1 | 3.257 | 5.212 | 3.07 | 10.1 | 0.86 | 0.0089
6 | Zn1 | 800 | 1 | 3.257 | 5.212 | 3.07 | 10.1 | 0.86 | 0.0012
6 | Zn1 | 800 | 1 | 3.257 | 5.212 | 3.07 | 10.1 | 0.86 | 0.002
6 | Zn1 | 800 | 1 | 3.257 | 5.212 | 3.07 | 10.1 | 0.86 | 0.0127
6 | Zn1 | 1000 | 1 | 3.257 | 5.212 | 3.07 | 10.1 | 0.86 | -0.004
6 | Zn1 | 1000 | 1 | 3.257 | 5.212 | 3.07 | 10.1 | 0.86 | -0.001
6 | Zn1 | 1000 | 1 | 3.257 | 5.212 | 3.07 | 10.1 | 0.86 | -0.0042
6 | Zn5 | 400 | 5 | 3.252 | 5.21 | 3.09 | 10 | 0.76 | 0.0129
6 | Zn5 | 400 | 5 | 3.252 | 5.21 | 3.09 | 10 | 0.76 | 0.0095
6 | Zn5 | 400 | 5 | 3.252 | 5.21 | 3.09 | 10 | 0.76 | 0.0006
6 | Zn5 | 800 | 5 | 3.252 | 5.21 | 3.09 | 10 | 0.76 | 0.0072
6 | Zn5 | 800 | 5 | 3.252 | 5.21 | 3.09 | 10 | 0.76 | 0.0141
6 | Zn5 | 800 | 5 | 3.252 | 5.21 | 3.09 | 10 | 0.76 | 0.0115
6 | Zn5 | 1000 | 5 | 3.252 | 5.21 | 3.09 | 10 | 0.76 | 0.0065
6 | Zn5 | 1000 | 5 | 3.252 | 5.21 | 3.09 | 10 | 0.76 | 0.0074
6 | Zn5 | 1000 | 5 | 3.252 | 5.21 | 3.09 | 10 | 0.76 | 0.0021
6 | Zn10 | 400 | 10 | 3.248 | 5.196 | 3.1 | 11 | 0.81 | 0.0029
6 | Zn10 | 400 | 10 | 3.248 | 5.196 | 3.1 | 11 | 0.81 | 0.0014
6 | Zn10 | 400 | 10 | 3.248 | 5.196 | 3.1 | 11 | 0.81 | 0.0127
6 | Zn10 | 800 | 10 | 3.248 | 5.196 | 3.1 | 11 | 0.81 | 0.0114
6 | Zn10 | 800 | 10 | 3.248 | 5.196 | 3.1 | 11 | 0.81 | 0.0108
6 | Zn10 | 800 | 10 | 3.248 | 5.196 | 3.1 | 11 | 0.81 | 0.0105
6 | Zn10 | 1000 | 10 | 3.248 | 5.196 | 3.1 | 11 | 0.81 | 0.0108
6 | Zn10 | 1000 | 10 | 3.248 | 5.196 | 3.1 | 11 | 0.81 | 0.0088
6 | Zn10 | 1000 | 10 | 3.248 | 5.196 | 3.1 | 11 | 0.81 | 0.0017
8 | Control | 400 | 0 | 0 | 0 | 0 | 0 | 0 | 0.114
8 | Control | 400 | 0 | 0 | 0 | 0 | 0 | 0 | 0.0993
8 | Control | 400 | 0 | 0 | 0 | 0 | 0 | 0 | 0.1065
8 | Control | 800 | 0 | 0 | 0 | 0 | 0 | 0 | 0.114
8 | Control | 800 | 0 | 0 | 0 | 0 | 0 | 0 | 0.0993
8 | Control | 800 | 0 | 0 | 0 | 0 | 0 | 0 | 0.1065
8 | Control | 1000 | 0 | 0 | 0 | 0 | 0 | 0 | 0.114
8 | Control | 1000 | 0 | 0 | 0 | 0 | 0 | 0 | 0.0993
8 | Control | 1000 | 0 | 0 | 0 | 0 | 0 | 0 | 0.1065
8 | Zn0 | 400 | 0 | 3.272 | 5.246 | 3.06 | 20.5 | 1.02 | 0.0166
8 | Zn0 | 400 | 0 | 3.272 | 5.246 | 3.06 | 20.5 | 1.02 | 0.0164
8 | Zn0 | 400 | 0 | 3.272 | 5.246 | 3.06 | 20.5 | 1.02 | 0.0194
8 | Zn0 | 800 | 0 | 3.272 | 5.246 | 3.06 | 20.5 | 1.02 | 0.0244
8 | Zn0 | 800 | 0 | 3.272 | 5.246 | 3.06 | 20.5 | 1.02 | 0.0282
8 | Zn0 | 800 | 0 | 3.272 | 5.246 | 3.06 | 20.5 | 1.02 | 0.029
8 | Zn0 | 1000 | 0 | 3.272 | 5.246 | 3.06 | 20.5 | 1.02 | 0.0256
8 | Zn0 | 1000 | 0 | 3.272 | 5.246 | 3.06 | 20.5 | 1.02 | 0.0237
8 | Zn0 | 1000 | 0 | 3.272 | 5.246 | 3.06 | 20.5 | 1.02 | 0.0231
8 | Zn1 | 400 | 1 | 3.257 | 5.212 | 3.07 | 10.1 | 0.86 | 0.0205
8 | Zn1 | 400 | 1 | 3.257 | 5.212 | 3.07 | 10.1 | 0.86 | 0.0158
8 | Zn1 | 400 | 1 | 3.257 | 5.212 | 3.07 | 10.1 | 0.86 | 0.0209
8 | Zn1 | 800 | 1 | 3.257 | 5.212 | 3.07 | 10.1 | 0.86 | 0.0225
8 | Zn1 | 800 | 1 | 3.257 | 5.212 | 3.07 | 10.1 | 0.86 | 0.0115
8 | Zn1 | 800 | 1 | 3.257 | 5.212 | 3.07 | 10.1 | 0.86 | 0.0137
8 | Zn1 | 1000 | 1 | 3.257 | 5.212 | 3.07 | 10.1 | 0.86 | 0.0036
8 | Zn1 | 1000 | 1 | 3.257 | 5.212 | 3.07 | 10.1 | 0.86 | 0.0025
8 | Zn1 | 1000 | 1 | 3.257 | 5.212 | 3.07 | 10.1 | 0.86 | 0.0078
8 | Zn5 | 400 | 5 | 3.252 | 5.21 | 3.09 | 10 | 0.76 | 0.0255
8 | Zn5 | 400 | 5 | 3.252 | 5.21 | 3.09 | 10 | 0.76 | 0.0188
8 | Zn5 | 400 | 5 | 3.252 | 5.21 | 3.09 | 10 | 0.76 | 0.0076
8 | Zn5 | 800 | 5 | 3.252 | 5.21 | 3.09 | 10 | 0.76 | 0.003
8 | Zn5 | 800 | 5 | 3.252 | 5.21 | 3.09 | 10 | 0.76 | 0.0225
8 | Zn5 | 800 | 5 | 3.252 | 5.21 | 3.09 | 10 | 0.76 | 0.0187
8 | Zn5 | 1000 | 5 | 3.252 | 5.21 | 3.09 | 10 | 0.76 | 0.0172
8 | Zn5 | 1000 | 5 | 3.252 | 5.21 | 3.09 | 10 | 0.76 | 0.0214
8 | Zn5 | 1000 | 5 | 3.252 | 5.21 | 3.09 | 10 | 0.76 | 0.0087
8 | Zn10 | 400 | 10 | 3.248 | 5.196 | 3.1 | 11 | 0.81 | 0.0085
8 | Zn10 | 400 | 10 | 3.248 | 5.196 | 3.1 | 11 | 0.81 | 0.0084
8 | Zn10 | 400 | 10 | 3.248 | 5.196 | 3.1 | 11 | 0.81 | 0.0105
8 | Zn10 | 800 | 10 | 3.248 | 5.196 | 3.1 | 11 | 0.81 | 0.0108
8 | Zn10 | 800 | 10 | 3.248 | 5.196 | 3.1 | 11 | 0.81 | -0.0022
8 | Zn10 | 800 | 10 | 3.248 | 5.196 | 3.1 | 11 | 0.81 | 0.0004
8 | Zn10 | 1000 | 10 | 3.248 | 5.196 | 3.1 | 11 | 0.81 | 0.0207
8 | Zn10 | 1000 | 10 | 3.248 | 5.196 | 3.1 | 11 | 0.81 | 0.0312
8 | Zn10 | 1000 | 10 | 3.248 | 5.196 | 3.1 | 11 | 0.81 | 0.0358
10 | Control | 400 | 0 | 0 | 0 | 0 | 0 | 0 | 0.134
10 | Control | 400 | 0 | 0 | 0 | 0 | 0 | 0 | 0.1498
10 | Control | 400 | 0 | 0 | 0 | 0 | 0 | 0 | 0.1479
10 | Control | 800 | 0 | 0 | 0 | 0 | 0 | 0 | 0.134
10 | Control | 800 | 0 | 0 | 0 | 0 | 0 | 0 | 0.1498
10 | Control | 800 | 0 | 0 | 0 | 0 | 0 | 0 | 0.1479
10 | Control | 1000 | 0 | 0 | 0 | 0 | 0 | 0 | 0.134
10 | Control | 1000 | 0 | 0 | 0 | 0 | 0 | 0 | 0.1498
10 | Control | 1000 | 0 | 0 | 0 | 0 | 0 | 0 | 0.1479
10 | Zn0 | 400 | 0 | 3.272 | 5.246 | 3.06 | 20.5 | 1.02 | 0.02
10 | Zn0 | 400 | 0 | 3.272 | 5.246 | 3.06 | 20.5 | 1.02 | 0.0254
10 | Zn0 | 400 | 0 | 3.272 | 5.246 | 3.06 | 20.5 | 1.02 | 0.0229
10 | Zn0 | 800 | 0 | 3.272 | 5.246 | 3.06 | 20.5 | 1.02 | 0.019
10 | Zn0 | 800 | 0 | 3.272 | 5.246 | 3.06 | 20.5 | 1.02 | 0.0185
10 | Zn0 | 800 | 0 | 3.272 | 5.246 | 3.06 | 20.5 | 1.02 | 0.0185
10 | Zn0 | 1000 | 0 | 3.272 | 5.246 | 3.06 | 20.5 | 1.02 | 0.0318
10 | Zn0 | 1000 | 0 | 3.272 | 5.246 | 3.06 | 20.5 | 1.02 | 0.0343
10 | Zn0 | 1000 | 0 | 3.272 | 5.246 | 3.06 | 20.5 | 1.02 | 0.0327
10 | Zn1 | 400 | 1 | 3.257 | 5.212 | 3.07 | 10.1 | 0.86 | 0.0054
10 | Zn1 | 400 | 1 | 3.257 | 5.212 | 3.07 | 10.1 | 0.86 | 0.0123
10 | Zn1 | 400 | 1 | 3.257 | 5.212 | 3.07 | 10.1 | 0.86 | 0.0108
10 | Zn1 | 800 | 1 | 3.257 | 5.212 | 3.07 | 10.1 | 0.86 | 0.0027
10 | Zn1 | 800 | 1 | 3.257 | 5.212 | 3.07 | 10.1 | 0.86 | 0.0078
10 | Zn1 | 800 | 1 | 3.257 | 5.212 | 3.07 | 10.1 | 0.86 | 0.0122
10 | Zn1 | 1000 | 1 | 3.257 | 5.212 | 3.07 | 10.1 | 0.86 | 0.0007
10 | Zn1 | 1000 | 1 | 3.257 | 5.212 | 3.07 | 10.1 | 0.86 | 0.0136
10 | Zn1 | 1000 | 1 | 3.257 | 5.212 | 3.07 | 10.1 | 0.86 | -0.0053
10 | Zn5 | 400 | 5 | 3.252 | 5.21 | 3.09 | 10 | 0.76 | 0.0326
10 | Zn5 | 400 | 5 | 3.252 | 5.21 | 3.09 | 10 | 0.76 | 0.0228
10 | Zn5 | 400 | 5 | 3.252 | 5.21 | 3.09 | 10 | 0.76 | 0.0186
10 | Zn5 | 800 | 5 | 3.252 | 5.21 | 3.09 | 10 | 0.76 | 0.0091
10 | Zn5 | 800 | 5 | 3.252 | 5.21 | 3.09 | 10 | 0.76 | 0.0158
10 | Zn5 | 800 | 5 | 3.252 | 5.21 | 3.09 | 10 | 0.76 | 0.0118
10 | Zn5 | 1000 | 5 | 3.252 | 5.21 | 3.09 | 10 | 0.76 | 0.0115
10 | Zn5 | 1000 | 5 | 3.252 | 5.21 | 3.09 | 10 | 0.76 | 0.0143
10 | Zn5 | 1000 | 5 | 3.252 | 5.21 | 3.09 | 10 | 0.76 | 0.0064
10 | Zn10 | 400 | 10 | 3.248 | 5.196 | 3.1 | 11 | 0.81 | 0.004
10 | Zn10 | 400 | 10 | 3.248 | 5.196 | 3.1 | 11 | 0.81 | 0.0067
10 | Zn10 | 400 | 10 | 3.248 | 5.196 | 3.1 | 11 | 0.81 | 0.0082
10 | Zn10 | 800 | 10 | 3.248 | 5.196 | 3.1 | 11 | 0.81 | 0.0036
10 | Zn10 | 800 | 10 | 3.248 | 5.196 | 3.1 | 11 | 0.81 | 0.0056
10 | Zn10 | 800 | 10 | 3.248 | 5.196 | 3.1 | 11 | 0.81 | 0.0026
10 | Zn10 | 1000 | 10 | 3.248 | 5.196 | 3.1 | 11 | 0.81 | 0.0165
10 | Zn10 | 1000 | 10 | 3.248 | 5.196 | 3.1 | 11 | 0.81 | 0.0157
10 | Zn10 | 1000 | 10 | 3.248 | 5.196 | 3.1 | 11 | 0.81 | 0.0093
24 | Control | 400 | 0 | 0 | 0 | 0 | 0 | 0 | 0.2726
24 | Control | 400 | 0 | 0 | 0 | 0 | 0 | 0 | 0.2649
24 | Control | 400 | 0 | 0 | 0 | 0 | 0 | 0 | 0.2757
24 | Control | 800 | 0 | 0 | 0 | 0 | 0 | 0 | 0.2726
24 | Control | 800 | 0 | 0 | 0 | 0 | 0 | 0 | 0.2649
24 | Control | 800 | 0 | 0 | 0 | 0 | 0 | 0 | 0.2757
24 | Control | 1000 | 0 | 0 | 0 | 0 | 0 | 0 | 0.2726
24 | Control | 1000 | 0 | 0 | 0 | 0 | 0 | 0 | 0.2649
24 | Control | 1000 | 0 | 0 | 0 | 0 | 0 | 0 | 0.2757
24 | Zn0 | 400 | 0 | 3.272 | 5.246 | 3.06 | 20.5 | 1.02 | 0.0254
24 | Zn0 | 400 | 0 | 3.272 | 5.246 | 3.06 | 20.5 | 1.02 | 0.0298
24 | Zn0 | 400 | 0 | 3.272 | 5.246 | 3.06 | 20.5 | 1.02 | 0.024
24 | Zn0 | 800 | 0 | 3.272 | 5.246 | 3.06 | 20.5 | 1.02 | 0.0407
24 | Zn0 | 800 | 0 | 3.272 | 5.246 | 3.06 | 20.5 | 1.02 | 0.031
24 | Zn0 | 800 | 0 | 3.272 | 5.246 | 3.06 | 20.5 | 1.02 | 0.0342
24 | Zn0 | 1000 | 0 | 3.272 | 5.246 | 3.06 | 20.5 | 1.02 | 0.0206
24 | Zn0 | 1000 | 0 | 3.272 | 5.246 | 3.06 | 20.5 | 1.02 | 0.0383
24 | Zn0 | 1000 | 0 | 3.272 | 5.246 | 3.06 | 20.5 | 1.02 | 0.0557
24 | Zn1 | 400 | 1 | 3.257 | 5.212 | 3.07 | 10.1 | 0.86 | 0.012
24 | Zn1 | 400 | 1 | 3.257 | 5.212 | 3.07 | 10.1 | 0.86 | 0.0121
24 | Zn1 | 400 | 1 | 3.257 | 5.212 | 3.07 | 10.1 | 0.86 | 0.0004
24 | Zn1 | 800 | 1 | 3.257 | 5.212 | 3.07 | 10.1 | 0.86 | 0.0125
24 | Zn1 | 800 | 1 | 3.257 | 5.212 | 3.07 | 10.1 | 0.86 | 0.0476
24 | Zn1 | 800 | 1 | 3.257 | 5.212 | 3.07 | 10.1 | 0.86 | 0.0221
24 | Zn1 | 1000 | 1 | 3.257 | 5.212 | 3.07 | 10.1 | 0.86 | -0.0061
24 | Zn1 | 1000 | 1 | 3.257 | 5.212 | 3.07 | 10.1 | 0.86 | 0.0002
24 | Zn1 | 1000 | 1 | 3.257 | 5.212 | 3.07 | 10.1 | 0.86 | 0.0005
24 | Zn5 | 400 | 5 | 3.252 | 5.21 | 3.09 | 10 | 0.76 | 0.0127
24 | Zn5 | 400 | 5 | 3.252 | 5.21 | 3.09 | 10 | 0.76 | 0.0128
24 | Zn5 | 400 | 5 | 3.252 | 5.21 | 3.09 | 10 | 0.76 | 0.0123
24 | Zn5 | 800 | 5 | 3.252 | 5.21 | 3.09 | 10 | 0.76 | 0.0151
24 | Zn5 | 800 | 5 | 3.252 | 5.21 | 3.09 | 10 | 0.76 | 0.0323
24 | Zn5 | 800 | 5 | 3.252 | 5.21 | 3.09 | 10 | 0.76 | 0.0362
24 | Zn5 | 1000 | 5 | 3.252 | 5.21 | 3.09 | 10 | 0.76 | 0.0116
24 | Zn5 | 1000 | 5 | 3.252 | 5.21 | 3.09 | 10 | 0.76 | 0.0095
24 | Zn5 | 1000 | 5 | 3.252 | 5.21 | 3.09 | 10 | 0.76 | 0.012
24 | Zn10 | 400 | 10 | 3.248 | 5.196 | 3.1 | 11 | 0.81 | 0.0198
24 | Zn10 | 400 | 10 | 3.248 | 5.196 | 3.1 | 11 | 0.81 | 0.024
24 | Zn10 | 400 | 10 | 3.248 | 5.196 | 3.1 | 11 | 0.81 | 0.0191
24 | Zn10 | 800 | 10 | 3.248 | 5.196 | 3.1 | 11 | 0.81 | 0.0003
24 | Zn10 | 800 | 10 | 3.248 | 5.196 | 3.1 | 11 | 0.81 | 0.0016
24 | Zn10 | 800 | 10 | 3.248 | 5.196 | 3.1 | 11 | 0.81 | 0.0048
24 | Zn10 | 1000 | 10 | 3.248 | 5.196 | 3.1 | 11 | 0.81 | 0.0075
24 | Zn10 | 1000 | 10 | 3.248 | 5.196 | 3.1 | 11 | 0.81 | 0.0249
24 | Zn10 | 1000 | 10 | 3.248 | 5.196 | 3.1 | 11 | 0.81 | 0.0259